## UCS
UCS (Y) | X1-MOLARITY | X2 CURING AGE | X3- % FLY ASH | X4- % GGBS
0.704 | 0.5 | 7 | 80 | 20
0.74 | 0.5 | 7 | 80 | 20
0.97 | 0.5 | 7 | 80 | 20
0.9 | 0.5 | 7 | 80 | 20
1.02 | 0.5 | 28 | 80 | 20
1.089 | 0.5 | 28 | 80 | 20
1.37 | 0.5 | 28 | 80 | 20
1.27 | 0.5 | 28 | 80 | 20
3.115 | 1 | 7 | 80 | 20
3.22 | 1 | 7 | 80 | 20
3.85 | 1 | 7 | 80 | 20
3.185 | 1 | 7 | 80 | 20
5.12 | 1 | 28 | 80 | 20
4.83 | 1 | 28 | 80 | 20
5.65 | 1 | 28 | 80 | 20
4.92 | 1 | 28 | 80 | 20
5.859 | 2 | 7 | 80 | 20
5.967 | 2 | 7 | 80 | 20
5.913 | 2 | 7 | 80 | 20
6.048 | 2 | 7 | 80 | 20
7.34 | 2 | 28 | 80 | 20
7.61 | 2 | 28 | 80 | 20
7.55 | 2 | 28 | 80 | 20
7.36 | 2 | 28 | 80 | 20
5.859 | 3 | 7 | 80 | 20
5.967 | 3 | 7 | 80 | 20
5.913 | 3 | 7 | 80 | 20
6.048 | 3 | 7 | 80 | 20
8.34 | 3 | 28 | 80 | 20
8.18 | 3 | 28 | 80 | 20
8.67 | 3 | 28 | 80 | 20
8.78 | 3 | 28 | 80 | 20
7.5374 | 4 | 7 | 80 | 20
6.1854 | 4 | 7 | 80 | 20
7.436 | 4 | 7 | 80 | 20
7.4022 | 4 | 7 | 80 | 20
10.75 | 4 | 28 | 80 | 20
9.84 | 4 | 28 | 80 | 20
10.3075 | 4 | 28 | 80 | 20
10.18 | 4 | 28 | 80 | 20
1.135 | 0.5 | 7 | 70 | 30
1.154 | 0.5 | 7 | 70 | 30
0.938 | 0.5 | 7 | 70 | 30
0.943 | 0.5 | 7 | 70 | 30
1.88 | 0.5 | 28 | 70 | 30
1.77 | 0.5 | 28 | 70 | 30
1.4652 | 0.5 | 28 | 70 | 30
1.39 | 0.5 | 28 | 70 | 30
4.3605 | 1 | 7 | 70 | 30
5.15375 | 1 | 7 | 70 | 30
4.30825 | 1 | 7 | 70 | 30
5.30575 | 1 | 7 | 70 | 30
8.24 | 1 | 28 | 70 | 30
9.16 | 1 | 28 | 70 | 30
7.27414 | 1 | 28 | 70 | 30
8.75 | 1 | 28 | 70 | 30
5.7748 | 2 | 7 | 70 | 30
4.4116 | 2 | 7 | 70 | 30
5.8529 | 2 | 7 | 70 | 30
4.5252 | 2 | 7 | 70 | 30
11.24 | 2 | 28 | 70 | 30
9.81 | 2 | 28 | 70 | 30
8.83 | 2 | 28 | 70 | 30
8.714896 | 2 | 28 | 70 | 30
5.9337 | 3 | 7 | 70 | 30
6.2199 | 3 | 7 | 70 | 30
6.58 | 3 | 7 | 70 | 30
6.104625 | 3 | 7 | 70 | 30
10.52 | 3 | 28 | 70 | 30
10.64 | 3 | 28 | 70 | 30
10.94 | 3 | 28 | 70 | 30
11.08 | 3 | 28 | 70 | 30
9 | 4 | 7 | 70 | 30
8.84 | 4 | 7 | 70 | 30
9.17 | 4 | 7 | 70 | 30
9.45 | 4 | 7 | 70 | 30
12.72 | 4 | 28 | 70 | 30
12.85 | 4 | 28 | 70 | 30
13.12 | 4 | 28 | 70 | 30
13.26 | 4 | 28 | 70 | 30
0.4585 | 0.5 | 7 | 60 | 40
0.55375 | 0.5 | 7 | 60 | 40
0.4415 | 0.5 | 7 | 60 | 40
0.5465 | 0.5 | 7 | 60 | 40
0.72443 | 0.5 | 28 | 60 | 40
0.97 | 0.5 | 28 | 60 | 40
0.74 | 0.5 | 28 | 60 | 40
0.9 | 0.5 | 28 | 60 | 40
3.790825 | 1 | 7 | 60 | 40
2.978475 | 1 | 7 | 60 | 40
3.81585 | 1 | 7 | 60 | 40
3.667625 | 1 | 7 | 60 | 40
6.854175 | 1 | 28 | 60 | 40
5.72 | 1 | 28 | 60 | 40
6.89415 | 1 | 28 | 60 | 40
6.47 | 1 | 28 | 60 | 40
5.477445 | 2 | 7 | 60 | 40
5.268495 | 2 | 7 | 60 | 40
4.211805 | 2 | 7 | 60 | 40
4.242252 | 2 | 7 | 60 | 40
7.13 | 2 | 28 | 60 | 40
6.92 | 2 | 28 | 60 | 40
7.48 | 2 | 28 | 60 | 40
7.61 | 2 | 28 | 60 | 40
5.4337 | 3 | 7 | 60 | 40
5.7199 | 3 | 7 | 60 | 40
6.08 | 3 | 7 | 60 | 40
5.604625 | 3 | 7 | 60 | 40
8.84 | 3 | 28 | 60 | 40
8.67 | 3 | 28 | 60 | 40
9.18 | 3 | 28 | 60 | 40
9.27 | 3 | 28 | 60 | 40
7.94 | 4 | 7 | 60 | 40
8.05 | 4 | 7 | 60 | 40
8.24 | 4 | 7 | 60 | 40
8.42 | 4 | 7 | 60 | 40
11.64 | 4 | 28 | 60 | 40
11.52 | 4 | 28 | 60 | 40
12.07 | 4 | 28 | 60 | 40
11.97 | 4 | 28 | 60 | 40
0.434 | 0.5 | 7 | 50 | 50
0.3632 | 0.5 | 7 | 50 | 50
0.4424 | 0.5 | 7 | 50 | 50
0.3534 | 0.5 | 7 | 50 | 50
0.67797 | 0.5 | 28 | 50 | 50
0.62 | 0.5 | 28 | 50 | 50
0.65 | 0.5 | 28 | 50 | 50
0.63 | 0.5 | 28 | 50 | 50
3.1920475 | 1 | 7 | 50 | 50
3.596605 | 1 | 7 | 50 | 50
2.8424 | 1 | 7 | 50 | 50
3.576256 | 1 | 7 | 50 | 50
4.62 | 1 | 28 | 50 | 50
5.2 | 1 | 28 | 50 | 50
4.97 | 1 | 28 | 50 | 50
5.12 | 1 | 28 | 50 | 50
3.555875 | 2 | 7 | 50 | 50
3.9489375 | 2 | 7 | 50 | 50
4.448875 | 2 | 7 | 50 | 50
4.0548625 | 2 | 7 | 50 | 50
5.52 | 2 | 28 | 50 | 50
5.37 | 2 | 28 | 50 | 50
5.91 | 2 | 28 | 50 | 50
5.84 | 2 | 28 | 50 | 50
4.613625 | 3 | 7 | 50 | 50
4.528 | 3 | 7 | 50 | 50
6.024725 | 3 | 7 | 50 | 50
6.3 | 3 | 7 | 50 | 50
8.14 | 3 | 28 | 50 | 50
7.92 | 3 | 28 | 50 | 50
8.64 | 3 | 28 | 50 | 50
8.81 | 3 | 28 | 50 | 50
7.2512 | 4 | 7 | 50 | 50
7.08 | 4 | 7 | 50 | 50
7.57 | 4 | 7 | 50 | 50
7.62 | 4 | 7 | 50 | 50
10.06 | 4 | 28 | 50 | 50
9.87 | 4 | 28 | 50 | 50
10.37 | 4 | 28 | 50 | 50
10.48 | 4 | 28 | 50 | 50

## Flexure
Flexure Strength (Y) | X1-MOLARITY | X2 CURING AGE | X3- % FLY ASH | X4- % GGBS
0.16456 | 0.5 | 7 | 80 | 20
0.1683 | 0.5 | 7 | 80 | 20
0.20383 | 0.5 | 7 | 80 | 20
0.20196 | 0.5 | 7 | 80 | 20
0.22 | 0.5 | 28 | 80 | 20
0.28 | 0.5 | 28 | 80 | 20
0.37 | 0.5 | 28 | 80 | 20
0.45 | 0.5 | 28 | 80 | 20
0.84 | 1 | 7 | 80 | 20
0.92 | 1 | 7 | 80 | 20
0.9 | 1 | 7 | 80 | 20
0.81 | 1 | 7 | 80 | 20
1.18192 | 1 | 28 | 80 | 20
1.52 | 1 | 28 | 80 | 20
1.32 | 1 | 28 | 80 | 20
1 | 1 | 28 | 80 | 20
1.04 | 2 | 7 | 80 | 20
1.12 | 2 | 7 | 80 | 20
1.15 | 2 | 7 | 80 | 20
1.19 | 2 | 7 | 80 | 20
1.54 | 2 | 28 | 80 | 20
1.89 | 2 | 28 | 80 | 20
2.02 | 2 | 28 | 80 | 20
1.7 | 2 | 28 | 80 | 20
1.52 | 3 | 7 | 80 | 20
1.64645 | 3 | 7 | 80 | 20
1.42 | 3 | 7 | 80 | 20
1.6092 | 3 | 7 | 80 | 20
2.27 | 3 | 28 | 80 | 20
2.52 | 3 | 28 | 80 | 20
2.14 | 3 | 28 | 80 | 20
2.34 | 3 | 28 | 80 | 20
1.95 | 4 | 7 | 80 | 20
1.669875 | 4 | 7 | 80 | 20
1.92 | 4 | 7 | 80 | 20
1.82 | 4 | 7 | 80 | 20
2.82 | 4 | 28 | 80 | 20
2.54 | 4 | 28 | 80 | 20
2.75 | 4 | 28 | 80 | 20
2.67 | 4 | 28 | 80 | 20
0.22 | 0.5 | 7 | 70 | 30
0.277104 | 0.5 | 7 | 70 | 30
0.21 | 0.5 | 7 | 70 | 30
0.2 | 0.5 | 7 | 70 | 30
0.452445 | 0.5 | 28 | 70 | 30
0.52 | 0.5 | 28 | 70 | 30
0.370296 | 0.5 | 28 | 70 | 30
0.28 | 0.5 | 28 | 70 | 30
0.95931 | 1 | 7 | 70 | 30
1.24 | 1 | 7 | 70 | 30
0.87 | 1 | 7 | 70 | 30
1.22 | 1 | 7 | 70 | 30
1.65 | 1 | 28 | 70 | 30
1.85 | 1 | 28 | 70 | 30
1.5 | 1 | 28 | 70 | 30
1.77 | 1 | 28 | 70 | 30
1.79 | 2 | 7 | 70 | 30
1.34 | 2 | 7 | 70 | 30
2.01 | 2 | 7 | 70 | 30
1.838592 | 2 | 7 | 70 | 30
2.85 | 2 | 28 | 70 | 30
2.17 | 2 | 28 | 70 | 30
3.12 | 2 | 28 | 70 | 30
2.94 | 2 | 28 | 70 | 30
2.15 | 3 | 7 | 70 | 30
2.01 | 3 | 7 | 70 | 30
1.82 | 3 | 7 | 70 | 30
1.72 | 3 | 7 | 70 | 30
3.25 | 3 | 28 | 70 | 30
2.88 | 3 | 28 | 70 | 30
2.92 | 3 | 28 | 70 | 30
2.68 | 3 | 28 | 70 | 30
1.94 | 4 | 7 | 70 | 30
2.62 | 4 | 7 | 70 | 30
2.26 | 4 | 7 | 70 | 30
1.84 | 4 | 7 | 70 | 30
3.04 | 4 | 28 | 70 | 30
3.96 | 4 | 28 | 70 | 30
3.45 | 4 | 28 | 70 | 30
2.87 | 4 | 28 | 70 | 30
0.112791 | 0.5 | 7 | 60 | 40
0.12 | 0.5 | 7 | 60 | 40
0.105 | 0.5 | 7 | 60 | 40
0.134439 | 0.5 | 7 | 60 | 40
0.178815 | 0.5 | 28 | 60 | 40
0.27 | 0.5 | 28 | 60 | 40
0.19 | 0.5 | 28 | 60 | 40
0.3 | 0.5 | 28 | 60 | 40
1.01 | 1 | 7 | 60 | 40
0.84 | 1 | 7 | 60 | 40
0.95 | 1 | 7 | 60 | 40
0.82 | 1 | 7 | 60 | 40
1.56 | 1 | 28 | 60 | 40
1.3 | 1 | 28 | 60 | 40
1.62 | 1 | 28 | 60 | 40
1.42 | 1 | 28 | 60 | 40
1.5357005 | 2 | 7 | 60 | 40
1.25 | 2 | 7 | 60 | 40
1.1 | 2 | 7 | 60 | 40
1.12 | 2 | 7 | 60 | 40
2.27 | 2 | 28 | 60 | 40
2.14 | 2 | 28 | 60 | 40
2.001552 | 2 | 28 | 60 | 40
1.85 | 2 | 28 | 60 | 40
1.84 | 3 | 7 | 60 | 40
2.02 | 3 | 7 | 60 | 40
1.72 | 3 | 7 | 60 | 40
1.92 | 3 | 7 | 60 | 40
2.51 | 3 | 28 | 60 | 40
2.84 | 3 | 28 | 60 | 40
2.26 | 3 | 28 | 60 | 40
2.28 | 3 | 28 | 60 | 40
2.28 | 4 | 7 | 60 | 40
2.06 | 4 | 7 | 60 | 40
1.92 | 4 | 7 | 60 | 40
1.83 | 4 | 7 | 60 | 40
3.26 | 4 | 28 | 60 | 40
3.04 | 4 | 28 | 60 | 40
2.88 | 4 | 28 | 60 | 40
2.88 | 4 | 28 | 60 | 40
0.104976 | 0.5 | 7 | 50 | 50
0.079 | 0.5 | 7 | 50 | 50
0.092 | 0.5 | 7 | 50 | 50
0.084816 | 0.5 | 7 | 50 | 50
0.18 | 0.5 | 28 | 50 | 50
0.135292 | 0.5 | 28 | 50 | 50
0.164794 | 0.5 | 28 | 50 | 50
0.21 | 0.5 | 28 | 50 | 50
0.883548 | 1 | 7 | 50 | 50
0.716292 | 1 | 7 | 50 | 50
0.90496 | 1 | 7 | 50 | 50
0.7213824 | 1 | 7 | 50 | 50
1.39968 | 1 | 28 | 50 | 50
1.12 | 1 | 28 | 50 | 50
1.37 | 1 | 28 | 50 | 50
1.142784 | 1 | 28 | 50 | 50
1.3767165 | 2 | 7 | 50 | 50
1.24546575 | 2 | 7 | 50 | 50
1.3779755 | 2 | 7 | 50 | 50
1.24445855 | 2 | 7 | 50 | 50
1.85 | 2 | 28 | 50 | 50
1.74 | 2 | 28 | 50 | 50
1.95 | 2 | 28 | 50 | 50
2.07 | 2 | 28 | 50 | 50
1.61 | 3 | 7 | 50 | 50
1.53736 | 3 | 7 | 50 | 50
1.9190795 | 3 | 7 | 50 | 50
1.73 | 3 | 7 | 50 | 50
2.43 | 3 | 28 | 50 | 50
2.12 | 3 | 28 | 50 | 50
2.34 | 3 | 28 | 50 | 50
2.18 | 3 | 28 | 50 | 50
1.74 | 4 | 7 | 50 | 50
1.92 | 4 | 7 | 50 | 50
2.02 | 4 | 7 | 50 | 50
1.81 | 4 | 7 | 50 | 50
2.93 | 4 | 28 | 50 | 50
2.67 | 4 | 28 | 50 | 50
3.01 | 4 | 28 | 50 | 50
2.88 | 4 | 28 | 50 | 50

## %Wt Loss
weight loss (Y) | X1-MOLARITY | X3- % FLY ASH | X4- % GGBS
8.13 | 1 | 80 | 20
7.02 | 1 | 80 | 20
7.42 | 1 | 80 | 20
8.42 | 1 | 80 | 20
6.47 | 2 | 80 | 20
8.14 | 2 | 80 | 20
7.16 | 2 | 80 | 20
7.42 | 2 | 80 | 20
5.24 | 3 | 80 | 20
5.69 | 3 | 80 | 20
6.11 | 3 | 80 | 20
6.47 | 3 | 80 | 20
4.82 | 4 | 80 | 20
4.26 | 4 | 80 | 20
5.27 | 4 | 80 | 20
5.84 | 4 | 80 | 20
5.9211 | 1 | 70 | 30
6.99825 | 1 | 70 | 30
6.24 | 1 | 70 | 30
7.20465 | 1 | 70 | 30
6.0928 | 2 | 70 | 30
5.22 | 2 | 70 | 30
6.33 | 2 | 70 | 30
5.54 | 2 | 70 | 30
4.45 | 3 | 70 | 30
3.84 | 3 | 70 | 30
5.23 | 3 | 70 | 30
5.75 | 3 | 70 | 30
3.3554 | 4 | 70 | 30
4.1515 | 4 | 70 | 30
4.62 | 4 | 70 | 30
2.94 | 4 | 70 | 30
6.54 | 1 | 60 | 40
6.01 | 1 | 60 | 40
7.04 | 1 | 60 | 40
7.35 | 1 | 60 | 40
5.9 | 2 | 60 | 40
5.32 | 2 | 60 | 40
6.34 | 2 | 60 | 40
6.65 | 2 | 60 | 40
5.22 | 3 | 60 | 40
5.02 | 3 | 60 | 40
6.11 | 3 | 60 | 40
6.51 | 3 | 60 | 40
3.72 | 4 | 60 | 40
4.22 | 4 | 60 | 40
4.67 | 4 | 60 | 40
5.02 | 4 | 60 | 40
8.24 | 1 | 50 | 50
7.2693 | 1 | 50 | 50
8.74 | 1 | 50 | 50
7.64 | 1 | 50 | 50
6.8 | 2 | 50 | 50
7.84 | 2 | 50 | 50
6.35 | 2 | 50 | 50
7.25 | 2 | 50 | 50
6.24 | 3 | 50 | 50
5.6672 | 3 | 50 | 50
6.74 | 3 | 50 | 50
5.35 | 3 | 50 | 50
5.8 | 4 | 50 | 50
4.84 | 4 | 50 | 50
5.26834 | 4 | 50 | 50
4.409966 | 4 | 50 | 50

## UCSd
UCSd (Y) | X1-MOLARITY | X3- % FLY ASH | X4- % GGBS
4.87 | 1 | 80 | 20
5.474 | 1 | 80 | 20
6.84 | 1 | 80 | 20
6.02 | 1 | 80 | 20
7.02 | 2 | 80 | 20
8.24 | 2 | 80 | 20
8.87 | 2 | 80 | 20
7.57 | 2 | 80 | 20
10.44 | 3 | 80 | 20
9.87 | 3 | 80 | 20
11.02 | 3 | 80 | 20
9.45 | 3 | 80 | 20
13.7145 | 4 | 80 | 20
11.87 | 4 | 80 | 20
12.5 | 4 | 80 | 20
13.284 | 4 | 80 | 20
8.06922 | 1 | 70 | 30
9.53715 | 1 | 70 | 30
7.34 | 1 | 70 | 30
10.34 | 1 | 70 | 30
12.87 | 2 | 70 | 30
10.55 | 2 | 70 | 30
13.66057 | 2 | 70 | 30
11.33616 | 2 | 70 | 30
15.34 | 3 | 70 | 30
16.75 | 3 | 70 | 30
13.24 | 3 | 70 | 30
14.12726 | 3 | 70 | 30
17.24 | 4 | 70 | 30
19.675925 | 4 | 70 | 30
18.32 | 4 | 70 | 30
16.06492 | 4 | 70 | 30
10.24 | 1 | 60 | 40
6.87 | 1 | 60 | 40
9.2 | 1 | 60 | 40
7.9239 | 1 | 60 | 40
12.87 | 2 | 60 | 40
11.89683 | 2 | 60 | 40
9.42 | 2 | 60 | 40
10.54 | 2 | 60 | 40
11.45 | 3 | 60 | 40
15.24 | 3 | 60 | 40
12.54 | 3 | 60 | 40
13.74 | 3 | 60 | 40
17.89515 | 4 | 60 | 40
16.87 | 4 | 60 | 40
15.84 | 4 | 60 | 40
14.83209 | 4 | 60 | 40
7.06401 | 1 | 50 | 50
4.55 | 1 | 50 | 50
7.88 | 1 | 50 | 50
5.767488 | 1 | 50 | 50
7.87 | 2 | 50 | 50
9.02196 | 2 | 50 | 50
9.98184 | 2 | 50 | 50
11.04 | 2 | 50 | 50
10.24 | 3 | 50 | 50
11.7568 | 3 | 50 | 50
12.76 | 3 | 50 | 50
13.84 | 3 | 50 | 50
13.25 | 4 | 50 | 50
16.12 | 4 | 50 | 50
15.04 | 4 | 50 | 50
14.15 | 4 | 50 | 50